## Sheet1
pH | Temperature °C | Time min | Al2O3 NP (mg) | Dye Conc (M) | Dye Degradation (%)
5 | 30 | 20 | 6 | 2.5 × 10⁻⁵ | 45.37
5 | 30 | 40 | 6 | 2.5 × 10⁻⁵ | 54.45
5 | 30 | 60 | 6 | 2.5 × 10⁻⁵ | 60.23
5 | 30 | 80 | 6 | 2.5 × 10⁻⁵ | 68.24
5 | 30 | 100 | 6 | 2.5 × 10⁻⁵ | 74.05
5 | 30 | 120 | 6 | 2.5 × 10⁻⁵ | 79.73
6 | 30 | 20 | 6 | 2.5 × 10⁻⁵ | 52.15
6 | 30 | 40 | 6 | 2.5 × 10⁻⁵ | 61.75
6 | 30 | 60 | 6 | 2.5 × 10⁻⁵ | 67.43
6 | 30 | 80 | 6 | 2.5 × 10⁻⁵ | 75.09
6 | 30 | 100 | 6 | 2.5 × 10⁻⁵ | 83.75
6 | 30 | 120 | 6 | 2.5 × 10⁻⁵ | 88.67
7 | 30 | 20 | 6 | 2.5 × 10⁻⁵ | 60.58
7 | 30 | 40 | 6 | 2.5 × 10⁻⁵ | 68.27
7 | 30 | 60 | 6 | 2.5 × 10⁻⁵ | 76.95
7 | 30 | 80 | 6 | 2.5 × 10⁻⁵ | 81.36
7 | 30 | 100 | 6 | 2.5 × 10⁻⁵ | 87.27
7 | 30 | 120 | 6 | 2.5 × 10⁻⁵ | 92.51
8 | 30 | 20 | 6 | 2.5 × 10⁻⁵ | 48.26
8 | 30 | 40 | 6 | 2.5 × 10⁻⁵ | 57.37
8 | 30 | 60 | 6 | 2.5 × 10⁻⁵ | 64.38
8 | 30 | 80 | 6 | 2.5 × 10⁻⁵ | 71.06
8 | 30 | 100 | 6 | 2.5 × 10⁻⁵ | 77.28
8 | 30 | 120 | 6 | 2.5 × 10⁻⁵ | 83.65
9 | 30 | 20 | 6 | 2.5 × 10⁻⁵ | 37.28
9 | 30 | 40 | 6 | 2.5 × 10⁻⁵ | 46.34
9 | 30 | 60 | 6 | 2.5 × 10⁻⁵ | 53.28
9 | 30 | 80 | 6 | 2.5 × 10⁻⁵ | 60.27
9 | 30 | 100 | 6 | 2.5 × 10⁻⁵ | 68.85
9 | 30 | 120 | 6 | 2.5 × 10⁻⁵ | 75.06
7 | 30 | 20 | 2 | 2.5 × 10⁻⁵ | 30.69
7 | 30 | 40 | 2 | 2.5 × 10⁻⁵ | 37.26
7 | 30 | 60 | 2 | 2.5 × 10⁻⁵ | 49.54
7 | 30 | 80 | 2 | 2.5 × 10⁻⁵ | 56.29
7 | 30 | 100 | 2 | 2.5 × 10⁻⁵ | 62.39
7 | 30 | 120 | 2 | 2.5 × 10⁻⁵ | 67.28
7 | 30 | 20 | 4 | 2.5 × 10⁻⁵ | 44.24
7 | 30 | 40 | 4 | 2.5 × 10⁻⁵ | 54.53
7 | 30 | 60 | 4 | 2.5 × 10⁻⁵ | 61.38
7 | 30 | 80 | 4 | 2.5 × 10⁻⁵ | 67.34
7 | 30 | 100 | 4 | 2.5 × 10⁻⁵ | 73.16
7 | 30 | 120 | 4 | 2.5 × 10⁻⁵ | 79.76
7 | 30 | 20 | 8 | 2.5 × 10⁻⁵ | 47.13
7 | 30 | 40 | 8 | 2.5 × 10⁻⁵ | 56.13
7 | 30 | 60 | 8 | 2.5 × 10⁻⁵ | 62.54
7 | 30 | 80 | 8 | 2.5 × 10⁻⁵ | 69.97
7 | 30 | 100 | 8 | 2.5 × 10⁻⁵ | 75.24
7 | 30 | 120 | 8 | 2.5 × 10⁻⁵ | 82.13
7 | 30 | 20 | 10 | 2.5 × 10⁻⁵ | 38.25
7 | 30 | 40 | 10 | 2.5 × 10⁻⁵ | 47.38
7 | 30 | 60 | 10 | 2.5 × 10⁻⁵ | 55.26
7 | 30 | 80 | 10 | 2.5 × 10⁻⁵ | 62.78
7 | 30 | 100 | 10 | 2.5 × 10⁻⁵ | 67.27
7 | 30 | 120 | 10 | 2.5 × 10⁻⁵ | 73.69
7 | 30 | 20 | 6 | 3.0 × 10⁻⁵ | 54.45
7 | 30 | 40 | 6 | 3.0 × 10⁻⁵ | 62.76
7 | 30 | 60 | 6 | 3.0 × 10⁻⁵ | 69.36
7 | 30 | 80 | 6 | 3.0 × 10⁻⁵ | 75.87
7 | 30 | 100 | 6 | 3.0 × 10⁻⁵ | 83.26
7 | 30 | 120 | 6 | 3.0 × 10⁻⁵ | 88.26
7 | 30 | 20 | 6 | 3.5 × 10⁻⁵ | 46.47
7 | 30 | 40 | 6 | 3.5 × 10⁻⁵ | 53.25
7 | 30 | 60 | 6 | 3.5 × 10⁻⁵ | 61.42
7 | 30 | 80 | 6 | 3.5 × 10⁻⁵ | 68.65
7 | 30 | 100 | 6 | 3.5 × 10⁻⁵ | 74.14
7 | 30 | 120 | 6 | 3.5 × 10⁻⁵ | 80.37
7 | 30 | 20 | 6 | 4.0 × 10⁻⁵ | 36.87
7 | 30 | 40 | 6 | 4.0 × 10⁻⁵ | 48.46
7 | 30 | 60 | 6 | 4.0 × 10⁻⁵ | 57.34
7 | 30 | 80 | 6 | 4.0 × 10⁻⁵ | 64.17
7 | 30 | 100 | 6 | 4.0 × 10⁻⁵ | 70.46
7 | 30 | 120 | 6 | 4.0 × 10⁻⁵ | 76.74
7 | 30 | 20 | 6 | 4.5 × 10⁻⁵ | 31.13
7 | 30 | 40 | 6 | 4.5 × 10⁻⁵ | 38.16
7 | 30 | 60 | 6 | 4.5 × 10⁻⁵ | 46.96
7 | 30 | 80 | 6 | 4.5 × 10⁻⁵ | 52.54
7 | 30 | 100 | 6 | 4.5 × 10⁻⁵ | 58.87
7 | 30 | 120 | 6 | 4.5 × 10⁻⁵ | 65.75
7 | 20 | 20 | 6 | 2.5 × 10⁻⁵ | 42.34
7 | 20 | 40 | 6 | 2.5 × 10⁻⁵ | 51.27
7 | 20 | 60 | 6 | 2.5 × 10⁻⁵ | 56.65
7 | 20 | 80 | 6 | 2.5 × 10⁻⁵ | 62.78
7 | 20 | 100 | 6 | 2.5 × 10⁻⁵ | 69.27
7 | 20 | 120 | 6 | 2.5 × 10⁻⁵ | 75.49
7 | 40 | 20 | 6 | 2.5 × 10⁻⁵ | 52.34
7 | 40 | 40 | 6 | 2.5 × 10⁻⁵ | 61.45
7 | 40 | 60 | 6 | 2.5 × 10⁻⁵ | 67.36
7 | 40 | 80 | 6 | 2.5 × 10⁻⁵ | 74.48
7 | 40 | 100 | 6 | 2.5 × 10⁻⁵ | 80.21
7 | 40 | 120 | 6 | 2.5 × 10⁻⁵ | 86.43
7 | 50 | 20 | 6 | 2.5 × 10⁻⁵ | 41.54
7 | 50 | 40 | 6 | 2.5 × 10⁻⁵ | 53.26
7 | 50 | 60 | 6 | 2.5 × 10⁻⁵ | 61.75
7 | 50 | 80 | 6 | 2.5 × 10⁻⁵ | 69.84
7 | 50 | 100 | 6 | 2.5 × 10⁻⁵ | 74.37
7 | 50 | 120 | 6 | 2.5 × 10⁻⁵ | 81.93
7 | 60 | 20 | 6 | 2.5 × 10⁻⁵ | 43.58
7 | 60 | 40 | 6 | 2.5 × 10⁻⁵ | 51.32
7 | 60 | 60 | 6 | 2.5 × 10⁻⁵ | 59.79
7 | 60 | 80 | 6 | 2.5 × 10⁻⁵ | 65.26
7 | 60 | 100 | 6 | 2.5 × 10⁻⁵ | 72.65
7 | 60 | 120 | 6 | 2.5 × 10⁻⁵ | 78.93